## Reg_4_Trans
Μέτρηση | Layer | Min.Thick. [nm] | Est.Thick. [nm] | Max.Thick. [nm] | Meas.Thick. [nm] | x [cm] | y [cm] | steps | Info | REGION | D | TRANSMITTANCE
1 | Si-poly | 0 | 100 | 200 | 109.787 | 5.6 | 6.1 | 2 | Region 4, Transmittance | INTEGRATION TIME |  | 23
| Si3N4 | 0 | 150 | 200 | 164.112 |  |  | 2
| SiO2 | 500 | 600 | 700 | 565.096 |  |  | 2
2 | Si-poly | 50 | 109.787 | 200 | 108.366 | 7.1 | 6.0 | 3
| Si3N4 | 150 | 164.112 | 200 | 163.158 |  |  | 3
| SiO2 | 550 | 565.096 | 600 | 565.799 |  |  | 3
3 | Si-poly | 100 | 109.889 | 120 | 107.046 | 8.3 | 5.6 | 4
| Si3N4 | 150 | 150.084 | 180 | 162.033 |  |  | 4
| SiO2 | 550 | 575.928 | 590 | 566.664 |  |  | 4
4 | Si-poly | 100 | 109.402 | 120 | 106.414 | 8.35 | 6.9 | 5
| Si3N4 | 150 | 149.538 | 180 | 161.704 |  |  | 5
| SiO2 | 550 | 575.591 | 580 | 568.578 |  |  | 5
5 | Si-poly | 100 | 107.046 | 120 | 106.95 | 8.8 | 7.3 | 3
| Si3N4 | 150 | 162.033 | 180 | 160.718 |  |  | 3
| SiO2 | 550 | 566.664 | 580 | 565.805 |  |  | 3
6 | Si-poly | 100 | 108.843 | 120 | 106.665 | 8.0 | 7.7 | 4
| Si3N4 | 140 | 149.016 | 180 | 161.924 |  |  | 4
| SiO2 | 550 | 575.907 | 580 | 567.798 |  |  | 4
7 | Si-poly | 100 | 109.626 | 120 | 109 | 6.35 | 7.8 | 4
| Si3N4 | 140 | 149.747 | 180 | 163.762 |  |  | 4
| SiO2 | 550 | 574.923 | 580 | 565.686 |  |  | 4
8 | Si-poly | 100 | 107.177 | 120 | 107.206 | 7.7 | 8.2 | 4
| Si3N4 | 140 | 162.425 | 180 | 162.318 |  |  | 4
| SiO2 | 550 | 567.235 | 580 | 567.299 |  |  | 4
end
Average Si-poly |  |  |  |  | 107.67925
Average Si3N4 |  |  |  |  | 162.466125
Average SiO2 |  |  |  |  | 566.590625

## Reg_4_Abs
Μέτρηση | Layer | Min.Thick. [nm] | Est.Thick. [nm] | Max.Thick. [nm] | Meas.Thick. [nm] | x [cm] | y [cm] | steps | Info | REGION | D | ABSORBANCE
1 | Si-poly | 0 | 100 | 200 | 112.496 | 5.6 | 6.1 | 2 | Region 4, Absorvance | INTEGRATION TIME |  | 23
| Si3N4 | 0 | 150 | 200 | 151.067 |  |  | 2
| SiO2 | 500 | 600 | 700 | 574.539 |  |  | 2
2 | Si-poly | 50 | 112.496 | 200 | 111.177 | 7.1 | 6.0 | 3
| Si3N4 | 150 | 151.067 | 200 | 150.74 |  |  | 3
| SiO2 | 550 | 574.539 | 600 | 574.076 |  |  | 3
3 | Si-poly | 100 | 108.366 | 120 | 109.889 | 8.3 | 5.6 | 4
| Si3N4 | 150 | 163.158 | 180 | 150.084 |  |  | 4
| SiO2 | 550 | 565.799 | 590 | 573.928 |  |  | 4
4 | Si-poly | 100 | 107.046 | 120 | 109.402 | 8.35 | 6.9 | 5
| Si3N4 | 150 | 162.033 | 180 | 149.538 |  |  | 5
| SiO2 | 550 | 566.664 | 580 | 575.591 |  |  | 5
5 | Si-poly | 100 | 106.95 | 120 | 108.843 | 8.8 | 7.3 | 3
| Si3N4 | 150 | 160.718 | 180 | 149.016 |  |  | 3
| SiO2 | 550 | 565.805 | 580 | 575.907 |  |  | 3
6 | Si-poly | 100 | 106.665 | 120 | 109.626 | 8.0 | 7.7 | 4
| Si3N4 | 140 | 161.924 | 180 | 149.747 |  |  | 4
| SiO2 | 550 | 567.798 | 580 | 574.923 |  |  | 4
7 | Si-poly | 100 | 109 | 120 | 111.685 | 6.35 | 7.8 | 4
| Si3N4 | 140 | 163.762 | 180 | 151.628 |  |  | 4
| SiO2 | 550 | 565.686 | 580 | 573.998 |  |  | 4
8 | Si-poly | 100 | 107.206 | 120 | 110.096 | 7.7 | 8.2 | 4
| Si3N4 | 140 | 162.318 | 180 | 150.175 |  |  | 4
| SiO2 | 550 | 567.299 | 580 | 574.693 |  |  | 4
end
Average Si-poly |  |  |  |  | 110.40175
Average Si3N4 |  |  |  |  | 150.249375
Average SiO2 |  |  |  |  | 574.706875

## Reg_4_Refl
Μέτρηση | Layer | Min.Thick. [nm] | Est.Thick. [nm] | Max.Thick. [nm] | Meas.Thick. [nm] | x [cm] | y [cm] | steps | Integr.Time | Info | REGION | D | REFLECTANCE
1 | Si-poly | 0 | 100 | 300 | 110.979 | 8.2 | 6.2 | 7 | 15 | Region 4, Reflectance
| Si3N4 | 0 | 150 | 300 | 147.968 |  |  | 7
| SiO2 | 300 | 570 | 1000 | 575.949 |  |  | 7
2 | Si-poly | 50 | 110.979 | 250 | 112.443 | 5.6 | 6.1 | 2 | 15
| Si3N4 | 50 | 147.268 | 200 | 147.672 |  |  | 2
| SiO2 | 500 | 575.949 | 650 | 576.045 |  |  | 5
3 | Si-poly | 50 | 110.979 | 250 | 113.799 | 5.6 | 7.4 | 5 | 15
| Si3N4 | 50 | 147.268 | 200 | 149.595 |  |  | 5
| SiO2 | 500 | 575.949 | 650 | 575.114 |  |  | 5
4 | Si-poly | 0 | 113.799 | 400 | 113.467 | 5.75 | 8.9 | 4 | 15
| Si3N4 | 0 | 149.595 | 400 | 149.441 |  |  | 4
| SiO2 | 100 | 575.114 | 1000 | 576.276 |  |  | 9
5 | Si-poly | 100 | 113.467 | 300 | 111.775 | 7.3 | 8.9 | 2 | 15
| Si3N4 | 100 | 140.441 | 200 | 146.968 |  |  | 1
| SiO2 | 500 | 576.276 | 1000 | 578.219 |  |  | 5
6 | Si-poly | 100 | 111.775 | 150 | 111.23 | 7.6 | 8.1 | 1 | 15
| Si3N4 | 100 | 146.968 | 180 | 147.112 |  |  | 1
| SiO2 | 500 | 578.219 | 800 | 576.417 |  |  | 3
7 | Si-poly | 105 | 111.23 | 120 | 112.659 | 6.7 | 8.25 | 6 | 15
| Si3N4 | 140 | 147.112 | 150 | 148.206 |  |  | 6
| SiO2 | 560 | 576.417 | 600 | 576.414 |  |  | 6
8 | Si-poly | 105 | 112.659 | 120 | 112.458 | 6.8 | 5.85 | 3 | 15
| Si3N4 | 140 | 148.206 | 150 | 147.666 |  |  | 3
| SiO2 | 560 | 576.414 | 600 | 575.977 |  |  | 3
9 | Si-poly | 100 | 112.458 | 130 | 112.398 | 6.8 | 5.85 | 8 | 8
| Si3N4 | 130 | 147.666 | 160 | 148.054 |  |  | 8
| SiO2 | 550 | 575.977 | 600 | 575.56 |  |  | 8
end
Average Si-poly |  |  |  |  | 112.3564
Average Si3N4 |  |  |  |  | 148.0758
Average SiO2 |  |  |  |  | 576.219

## Reg_3_Trans
Μέτρηση | Layer | Min.Thick. [nm] | Est.Thick. [nm] | Max.Thick. [nm] | Meas.Thick. [nm] | x [cm] | y [cm] | steps | Info | REGION | C | TRANSMITTANCE
1 | Si3N4 | 0 | 180 | 500 | 128.659 | 4.6 | 5.5 | 5 | Region 3, Transmittance | INTEGRATION TIME |  | 20
| SiO2 | 0 | 480 | 1000 | 592.954 |  |  | 10
2 | Si3N4 | 0 | 170 | 400 | 132.011 | 3.4 | 5.4 | 4
| SiO2 | 0 | 500 | 900 | 593.084 |  |  | 9
3 | Si3N4 | 0 | 150 | 300 | 129.889 | 2.5 | 5.4 | 6
| SiO2 | 0 | 520 | 700 | 592.453 |  |  | 14
4 | Si3N4 | 100 | 130 | 200 | 128.496 | 6.6 | 1.9 | 1
| SiO2 | 500 | 570 | 600 | 592.868 |  |  | 1
5 | Si3N4 | 100 | 110 | 200 | 129.222 | 2.3 | 7.7 | 6
| SiO2 | 500 | 550 | 600 | 593.195 |  |  | 6
6 | Si3N4 | 100 | 120 | 400 | 127.797 | 3.1 | 8.0 | 3
| SiO2 | 500 | 570 | 800 | 592.762 |  |  | 3
7 | Si3N4 | 100 | 127.797 | 500 | 126.342 | 4.3 | 7.9 | 8
| SiO2 | 500 | 592.762 | 900 | 592.968 |  |  | 8
8 | Si3N4 | 0 | 100 | 500 | 124.908 | 3.4 | 8.9 | 3
| SiO2 | 0 | 570 | 900 | 593.387 |  |  | 4
9 | Si3N4 | 0 | 124.908 | 300 | 130.758 | 3.4 | 8.9 | 3
| SiO2 | 500 | 593.387 | 900 | 585.005 |  |  | 4
end
Average Si3N4 |  |  |  |  | 128.6758
Average SiO2 |  |  |  |  | 592.0751

## Reg_3_Abs
Μέτρηση | Layer | Min.Thick. [nm] | Est.Thick. [nm] | Max.Thick. [nm] | Meas.Thick. [nm] | x [cm] | y [cm] | steps | Info | REGION | C | ABSORBANCE
1 | Si3N4 | 0 | 180 | 500 | 134.622 | 4.6 | 5.5 | 5 | Region 3, Absorvance | INTEGRATION TIME |  | 20
| SiO2 | 0 | 480 | 1000 | 584.07 |  |  | 10
2 | Si3N4 | 0 | 170 | 400 | 137.936 | 3.4 | 5.4 | 4
| SiO2 | 0 | 500 | 900 | 584.374 |  |  | 9
3 | Si3N4 | 0 | 150 | 300 | 135.855 | 2.5 | 5.4 | 6
| SiO2 | 0 | 520 | 700 | 583.728 |  |  | 14
4 | Si3N4 | 100 | 130 | 200 | 134.504 | 6.6 | 1.9 | 1
| SiO2 | 500 | 570 | 600 | 583.879 |  |  | 1
5 | Si3N4 | 100 | 110 | 200 | 135.178 | 2.3 | 7.7 | 6
| SiO2 | 500 | 550 | 600 | 584.351 |  |  | 6
6 | Si3N4 | 100 | 120 | 400 | 133.712 | 3.1 | 8.0 | 3
| SiO2 | 500 | 570 | 800 | 583.902 |  |  | 3
7 | Si3N4 | 100 | 133.712 | 500 | 132.338 | 4.3 | 7.9 | 8
| SiO2 | 500 | 583.902 | 900 | 583.94 |  |  | 8
8 | Si3N4 | 0 | 100 | 300 | 130.562 | 3.4 | 8.9 | 3
| SiO2 | 500 | 570 | 900 | 584.759 |  |  | 4
9 | Si3N4 | 0 | 130.562 | 300 | 136.219 | 3.4 | 8.9 | 3
| SiO2 | 500 | 584.759 | 900 | 576.924 |  |  | 4
end
Average Si3N4 |  |  |  |  | 134.5473
Average SiO2 |  |  |  |  | 583.3252

## Reg_3_Refl
Μέτρηση | Layer | Min.Thick. [nm] | Est.Thick. [nm] | Max.Thick. [nm] | Meas.Thick. [nm] | x [cm] | y [cm] | steps | Integr.Time | Info | REGION | C | REFLECTANCE
1 | Si3N4 | 0 | 100 | 400 | 297.831 | 7.6 | 3.9 | 20 | 20 | Region 3, Reflectance
| SiO2 | 0 | 500 | 1000 | 355.001 |  |  | 20
2 | Si3N4 | 200 | 297.831 | 400 | 253.503 | 7.6 | 3.7 | 20 | 20
| SiO2 | 300 | 355.001 | 1000 | 416.023 |  |  | 20
3 | Si3N4 | 50 | 100 | 400 | 253.476 | 7.6 | 3.7 | 4 | 20
| SiO2 | 300 | 550 | 700 | 416.051 |  |  | 4
4 | Si3N4 | 50 | 50 | 400 | 132.848 | 7.6 | 3.7 | 4 | 30
| SiO2 | 300 | 550 | 700 | 584.134 |  |  | 4
5 | Si3N4 | 100 | 132.848 | 200 | 133.154 | 7.6 | 3.7 | 4 | 35
| SiO2 | 550 | 584.134 | 600 | 583.514 |  |  | 4
6 | Si3N4 | 100 | 130 | 200 | 131.868 | 7.6 | 4.35 | 6 | 35
| SiO2 | 550 | 580 | 650 | 583.922 |  |  | 6
7 | Si3N4 | 110 | 131.868 | 150 | 133.987 | 5.55 | 4.20 | 12 | 35
| SiO2 | 570 | 583.902 | 600 | 583.87 |  |  | 12
8 | Si3N4 | 130 | 140 | 150 | 132.668 | 6.8 | 1.45 | 10 | 30
| SiO2 | 560 | 578.6 | 580 | 584.081 |  |  | 10
end
Average SI3N4 |  |  |  |  | 183.666875
Average SiO2 |  |  |  |  | 513.3245

## Reg_2_Trans
Μέτρηση | Layer | Min.Thick. [nm] | Est.Thick. [nm] | Max.Thick. [nm] | Meas.Thick. [nm] | x [cm] | y [cm] | steps | Info | REGION | B | TRANSMITTANCE
1 | SiO2 | 0 | 500 | 1000 | 562.005 | 3.1 | 2.4 | 10 | Region 2, Transmittance | INTEGRATION TIME |  | 50
2 | SiO2 | 200 | 566.834 | 800 | 564.484 | 2.1 | 2.3 | 10
3 | SiO2 | 300 | 569.519 | 900 | 567.459 | 1.7 | 2.8 | 10
4 | SiO2 | 500 | 550 | 600 | 564.714 | 2.5 | 3.3 | 20
5 | SiO2 | 500 | 550 | 900 | 562.991 | 1.5 | 3.9 | 8
6 | SiO2 | 500 | 550 | 800 | 561.714 | 2.1 | 4.4 | 12
7 | SiO2 | 200 | 550 | 700 | 561.663 | 2.1 | 4.4 | 10
8 | SiO2 | 0 | 550 | 900 | 561.853 | 4.1 | 4.6 | 20
end
Average |  |  |  |  | 563.360375

## Reg_2_Abs
Μέτρηση | Layer | Min.Thick. [nm] | Est.Thick. [nm] | Max.Thick. [nm] | Meas.Thick. [nm] | x [cm] | y [cm] | steps | Info | REGION | B | ABSORBANCE
1 | SiO2 | 0 | 500 | 1000 | 564.299 | 3.1 | 2.4 | 10 | Region 2, Absorvance | INTEGRATION TIME |  | 50
2 | SiO2 | 200 | 564.299 | 800 | 566.834 | 2.1 | 2.3 | 10
3 | SiO2 | 300 | 564.484 | 900 | 569.519 | 1.7 | 2.8 | 6
4 | SiO2 | 300 | 567.419 | 1000 | 567.071 | 2.5 | 3.3 | 14
5 | SiO2 | 500 | 550 | 900 | 565.386 | 1.5 | 3.9 | 8
6 | SiO2 | 500 | 550 | 800 | 563.996 | 2.1 | 4.4 | 12
7 | SiO2 | 200 | 550 | 600 | 564.027 | 2.1 | 4.4 | 4
8 | SiO2 | 300 | 550 | 700 | 564.192 | 4.1 | 4.6 | 8
end
Average |  |  |  |  | 565.6655

## Reg_2_Refl
Μέτρηση | Layer | Min.Thick. [nm] | Est.Thick. [nm] | Max.Thick. [nm] | Meas.Thick. [nm] | x [cm] | y [cm] | steps | Info | REGION | B | REFLECTANCE
1 | SiO2 | 0 | 500 | 1000 | 563.782 | 4.5 | 4.1 | 10 | Region 2, Reflectance | INTEGRATION TIME |  | 50
2 | SiO2 | 200 | 563.782 | 1000 | 565.943 | 3.3 | 4.6 | 8
3 | SiO2 | 200 | 565 | 800 | 563.576 | 2.3 | 4.6 | 20
4 | SiO2 | 300 | 563.576 | 600 | 567.426 | 1.6 | 3.9 | 8
5 | SiO2 | 500 | 567.426 | 600 | 567.108 | 1.5 | 3.1 | 20
6 | SiO2 | 100 | 567.108 | 800 | 565.103 | 2.8 | 2.5 | 7
7 | SiO2 | 100 | 565.103 | 800 | 564.052 | 4.3 | 2.6 | 14
8 | SiO2 | 200 | 564.052 | 900 | 564.912 | 4.4 | 3.4 | 30
9 | SiO2 | 500 | 564.912 | 600 | 564.285 | 3.1 | 2.4 | 30
end
Average |  |  |  |  | 565.1319